## Failure Log
Observations: | Time Index | Date | Operation | Group | note
08:30:00 | 1 | 12 | RTD/PAT | RTD/PAT | Blend NIR - Concentration predicting closer to 10% (previous day closer to 11%). Batch was stopped and NIR reject limts changes to reflect new target (+/- 10%) (KM)
08:30:00 | 1 | 12 | Quality | Quality | Run Start - 8:13 AM - Batch Ref = 20180112_8h7m (PO)
09:00:00 | 2 | 12 | Quality | Quality | Run restart - 8:43 AM - Batch Ref: 20180112-8h37m using new blend NIR limits (PO)
10:00:00 | 4 | 12 | Feeding | Feeder/Feeding | Avicel PD4 - Communnication alarm resulted in system stop.Same communication error from previous day. System reset and restarted.(PO)
11:30:00 | 7 | 12 | RTD/PAT | RTD/PAT | Blend NIR - Spike in prediction coincides with the scraping of the probe. Also an avicel drum change was made. Evaluate if shift coincides with Drum change.(PO)
12:30:00 | 9 | 12 | RTD/PAT | RTD/PAT | Blend NIR - noticable peak in Api concentration- Evaluate if due to buildup of PAI on outlet of screw feeder (PD3) and then falling into feeder manifold- not confirmed (PO)
13:00:00 | 10 | 12 | RTD/PAT | RTD/PAT | Blend NIR - appearace of concentration drift from the start of campaign 10.4% to 10.7% over 45 min time period.Noticed that RTD and Api feeder do not reflect change. (PO)
13:30:00 | 11 | 12 | Feeding | Feeder/Feeding | Avicel PD4 - Vacuum hopper ran empty due to void in bulk created by vacuum wand. Poor flow of material did not fill void. Process Stopped. Redistributed material in drum and restart system- issue resolved- (KM)
14:30:00 | 13 | 12 | Feeding | Feeder/Feeding | Avicel PD4 - Communnication alarm resulted in process stop.Same communication error from previous day. System reset and restarted.(PO)
14:30:00 | 13 | 12 | RTD/PAT | RTD/PAT | Ejection force high- System Paused but not evidenceof high ejection force. Restarted, no further issue. (AT)
15:00:00 | 14 | 12 | Feeding | Feeder/Feeding | Avicel PD4& PD1- Vacuum hopper ran empty due to void in bulk created by vacuum wand. Poor flow of material did not fill void. Process stopped. Root cause unknown for PD1 (possible blinding of the sensor in the hopper).Redistributed material in drum and restart system- issue resolved- (AT)
15:00:00 | 14 | 12 | RTD/PAT | RTD/PAT | Tablet hardness trending high- compression force was reducing to compensate from 8.0 kp to 7.2 kp. New limits were rquired to be set for force to reflect change. (AT)
15:00:00 | 14 | 12 | Quality | Quality | Blend NIR Step change- Attempted to update limits to reflect offset in prediction. Restarted SynTQ orchestration, which resulted in reinitialization and scraping the probe clean of powder. Blend NIR concentration took a step change down down to ~ 10.1 (AT)
15:30:00 | 15 | 12 | Feeding | Feeder/Feeding | Material buildup Mag St PD7 - Noticed some material buildup on outlet of PD7. This may be due to airflow having no where to go from blender 2 and resulting I dust kicking back up towards the feeder. (AT)
16:00:00 | 16 | 12 | Feeding | Feeder/Feeding | APAP Feeder Motor speed- Noticed that there was a disturbance registered by RTD. The screw speed drifted to 9000 rpm, then drifted back to normal range (~6500 rpm for 235:1 GR). Paused Run, decision was made to swap out motor for a 63:1. Wet clean was also performed to remove hardened material from the tip of the screws. Restarted Run. Resulting motor speed is now ~1500. Motor current error occured. wet cleaned screws and barrel, then restarted and process ran fine for a few minutes until motor error occured again. Screen was changed from 2mm to 8 mm after noticing material was getting clogged in the 2mm screen.(AT)
19:00:00 | 22 | 12 | Feeding | Feeder/Feeding | APAP feeder disturbance (PD3)- Feeder disturbance resulted in diversion event a the press. It was determined that the wrong parameters were uploaded to the feeder after restarting because the CDC recipes that were loaded were not in memory. After correcting the parameters the feeder regained control and process began to make good tablets again.- issue resolved (AT)
19:00:00 | 22 | 12 | Quality | Quality | Diversion Event by RTD- see notes on feeding column (AT)
11:00:00 | 6 | 12 | Electronic Communication | Electronic Communication | Avicel
12:30:00 | 9 | 12 | NIR | NIR | Blend
13:30:00 | 11 | 12 | NIR | NIR | Blend
14:30:00 | 13 | 12 | Feeders | Feeder/Feeding | Avicel PD4 Bulk
15:30:00 | 15 | 12 | Electronic Communication | Electronic Communication | Avicel PD4
16:00:00 | 16 | 12 | Feeders | Feeder/Feeding | Avicel PD4 and PD1 Bulk
16:00:00 | 16 | 12 | tablets | Tablets | Hardness
17:00:00 | 18 | 12 | Adjustment | Adjustment | Swapped out motor and screen
17:00:00 | 18 | 12 | Feeder | Feeder/Feeding | APAP
20:00:00 | 24 | 12 | RTD | RTD/PAT | Diversion
00:00:00 | 1 | 13 | Feeding | Feeder/Feeding | Feeder Manifold Dedusting - System paused to remove excess buildup from feeder outlets- Restarted at 00:24hrs (AG)
02:00:00 | 5 | 13 | RTD/PAT | RTD/PAT | NIR probe referencing error - Probe retracted from process for calibration and was not able to reinsert itself due to loss of a bolt (wing nut). Reuslting calibration was incorrect and resulted in a step change of NIR prediction to 22% from 10%. Prediction outside of limits resulted in rejection event until next rereferencing (1 hr frequency)- SA
02:00:00 | 5 | 13 | Quality | Quality | Rejection Event - See NIR Probe referenceing error in RTD/PAT notes
03:00:00 | 7 | 13 | RTD/PAT | RTD/PAT | SynTQ failure- Probe Retraction/insertionmotor was reset in place. Model limts were increased to allow CDC to restart given the faulty calibration from prior event, but model not active. Restart was not possible without remiving prediction. Process started without NIR prediction untilAM support available. (SA)
04:30:00 | 10 | 13 | Feeding | Feeder/Feeding | Excess powder builup in feeder manifold - APAP feeder (PD3) mesh was changed back to 2 mm to reduce buildup that was occuring from use of 8 mm mesh. This resulted in current alarm with system stop as previously oserved. It was determined that the the new Gear ratio does not have the torque required to overcome the back pressure created by the screen and hence the current was too high. Continued operating near the upper limit of current- (SA)
05:00:00 | 11 | 13 | Feeding | Feeder/Feeding | APAP (PD3) current alarm - System Stop. Went back to 8mm mesh. Current back to normal level-issue resolved (SA)
08:00:00 | 17 | 13 | RTD/PAT | RTD/PAT | PAT probe back online - Probe was found stuck in calibration position due to wing nut missing. Found wing nut and reinserted probe manually. PAT back online with accurate predictions - Issue resolved (KM)
09:30:00 | 20 | 13 | RTD/PAT | RTD/PAT | PAT retraction/insertion motor failed- predictions reurn to 22%. After reinserting the probe manually the predictions are back to expected values.- issue resolved (PO)
10:00:00 | 21 | 13 | Feeding | Feeder/Feeding | Pit stop (Cleaned feeder barrel) - Powder buildup cleared -(PO)
10:00:00 | 21 | 13 | Compression | Compression | Pit Stop Dry clean ECM - There was no requirement driving the decision to clean (system did not shut down) but powder was starting to fall out of the ECM. (KM)
10:30:00 | 22 | 13 | RTD/PAT | RTD/PAT | PAT retraction/insertion motor failed- probe stuck in retract postion after routine scraping. Appears step motor is failing, also possible there is some misalignment of the probe with the housing. (PO)
13:00:00 | 27 | 13 | Quality | Quality | Batch 3 started
13:30:00 | 28 | 13 | Feeding | Feeder/Feeding | Crosscarm feeder (PD5)- communication error ( same as prior communication error) Feeder reset and system restart (AT)
15:00:00 | 31 | 13 | Feeding | Feeder/Feeding | Avicel feeder (PD1)- communication error ( same as prior communication error) Feeder reset and system restart (AT)
16:30:00 | 34 | 13 | Feeding | Feeder/Feeding | Feeder barrel cleaning- Manifold into blender 1 was cleaned to ensure no bridging. Accidentally brushed feeer barrel and triggered disturbance (AT)
16:30:00 | 34 | 13 | Quality | Quality | RTD Rejection - triggered by brushing the powder from the feeder outlets (AT)
17:30:00 | 36 | 13 | RTD/PAT | RTD/PAT | NIR Probe calibration failure - Probe retracted and did not re insert into the process. There may be some mis alignment of the probe houseing coupled with the motor failing. Probe was manually inserted, but new predictions are biased at new value. All feeders show operation at expected flow rates. Probe limits set very high to not falsly reject material (AT)
17:30:00 | 36 | 13 | Quality | Quality | RTD Rejection after restart - Process paused to evaluate the NIR probe insertion error. No evidence of actual disturbance by the feeders. There may be a software communication eror between SynTQ and the Press resulting in RTD continuing to process false dtaa during the system pause. (AT)
18:30:00 | 38 | 13 | Feeding | Feeder/Feeding | Lactose feeder (PD1)- communication error ( same as prior communication error) Feeder reset and system restart (AT)
19:00:00 | 39 | 13 | Feeding | Feeder/Feeding | Crosscarm PD4 - Vacuum hopper ran empty due to void in bulk created by vacuum wand. Poor flow of material did not fill void. Redistributed material in drum and restart system- issue resolved- (AT)
21:00:00 | 43 | 13 | Feeding | Feeder/Feeding | Mag St feeder cleaning - Noticed feeder was remaining in volumeric modefor extended aount of time after refill. Paused the process to vacuum the buildup around feeder outlet. Restarted system returned to gravimetric operation- issue resolved (AT)
23:30:00 | 48 | 13 | Feeding | Feeder/Feeding | APAP Feeder Stopped - Tablets Rejected for low potency until back into specification. Apparently the feeder massflow dipped to -8 kg/hr with not change in screw speed.(AG)
23:30:00 | 48 | 13 | Quality | Quality | RTD Rejection- After negative APAP disturbance entered the system (AG)
00:00:00 | 1 | 13 | Cleaning | Cleaning | Feeder outlets in blender 1 entrance
02:00:00 | 5 | 13 | PAT Error/adjustment | RTD/PAT | Verify any stops
03:00:00 | 7 | 13 | PAT Error/adjustment | RTD/PAT | Verify any stops
04:30:00 | 10 | 13 | Feeders | Feeder/Feeding | APAP
05:00:00 | 11 | 13 | Adjustment | Adjustment | change of outlet mesh
05:00:00 | 11 | 13 | Feeders | Feeder/Feeding | APAP
08:00:00 | 17 | 13 | Feeders | Feeder/Feeding | verify any stops
09:30:00 | 20 | 13 | Feeders | Feeder/Feeding | verify any stops
10:00:00 | 21 | 13 | Cleaning | Cleaning | Pit stop
10:30:00 | 22 | 13 | Feeders | Feeder/Feeding | verify any stops
13:30:00 | 28 | 13 | Electronic Communication | Electronic Communication | crosscarm PD5
15:00:00 | 31 | 13 | Electronic Communication | Electronic Communication | Avicel PD1
16:30:00 | 34 | 13 | Cleaning | Cleaning | Cleaning of feeders entering blender 1
16:30:00 | 34 | 13 | Feeder | Feeder/Feeding | Rejection
17:30:00 | 36 | 13 | Adjustment | Adjustment | NIR
17:30:00 | 36 | 13 | RTD | RTD/PAT | Rejection
18:30:00 | 38 | 13 | Electronic Communication | Electronic Communication | Lactose PD1
19:00:00 | 39 | 13 | Electronic Communication | Electronic Communication | AcDiSol PD5
21:00:00 | 43 | 13 | Cleaning | Cleaning | MgSt
21:00:00 | 43 | 13 | Feeder | Feeder/Feeding | Mgst
23:30:00 | 48 | 13 | Feeder | Feeder/Feeding | APAP
23:30:00 | 48 | 13 | RTD | RTD/PAT | rejection
01:30:00 | 4 | 14 | Compression | Compression | Tablet Press - Noticed that Tablet Chute actuator was getting hot +/- 57 °C (AG)
02:00:00 | 5 | 14 | Feeding | Feeder/Feeding | Lactose Refill failing- 3 x Over the period of 20 min the lacotse refill was empty and material not getting into the feeder. This resulted in a few short stops, which the system automatically started again. Possible blinding of the top up level sensor, knocked the side of the hopper and then restarted the process(AT)
02:00:00 | 5 | 14 | Compression | Compression | Punch Lubrication Status - Process paused to check status of punch lubrication. Blender 1 & 2 inlet ports vacuumed during pause (AG)
03:30:00 | 8 | 14 | Feeding | Feeder/Feeding | Avicel PD4 Communication error - Process stopped. Acknowledged and restarted (AG)
05:30:00 | 12 | 14 | Feeding | Feeder/Feeding | Avicel PD4 Communication error - Process Paused. Acknowledged and restarted (AG)
06:30:00 | 14 | 14 | Feeding | Feeder/Feeding | Avicel PD4 Communication error - Process Paused. Acknowledged and restarted (AG)
07:30:00 | 16 | 14 | Feeding | Feeder/Feeding | HMI running too slow - System paused and restarted
07:30:00 | 16 | 14 | Blending | Blending | HMI running too slow - System paused and restarted
07:30:00 | 16 | 14 | Compression | Compression | HMI running too slow - System paused and restarted
08:00:00 | 17 | 14 | Feeding | Feeder/Feeding | Increase throuhput - from 50 kg/hr to 55 kg/hr and press speed from 53 RPM to 58 RPM. Changes were made in manual as the system does not allow manual changes within a campaign.
08:00:00 | 17 | 14 | Blending | Blending | Increase throuhput - from 50 kg/hr to 55 kg/hr and press speed from 53 RPM to 58 RPM. Changes were made in manual as the system does not allow manual changes within a campaign.
08:00:00 | 17 | 14 | Compression | Compression | Increase throuhput - from 50 kg/hr to 55 kg/hr and press speed from 53 RPM to 58 RPM. Changes were made in manual as the system does not allow manual changes within a campaign.
10:00:00 | 21 | 14 | Feeding | Feeder/Feeding | Pit Stop - Vacuum feeder barrels, API bellows btwn top and feeder. (KM)
10:00:00 | 21 | 14 | Compression | Compression | Pit Stop - Vacuum ECM
12:30:00 | 26 | 14 | Feeding | Feeder/Feeding | Avicel PD4 Communication error - Process Stopped. Acknowledged and restarted (AG)
13:00:00 | 27 | 14 | Feeding | Feeder/Feeding | Lactose PD2 Communication error - Process Stopped. Acknowledged and restarted (AG)
17:30:00 | 36 | 14 | Feeding | Feeder/Feeding | Feeder manifold dedusting - Process Paused to clean the manifold into B1. Some bridging observed btwn PD3 & PD4 (AT)
18:00:00 | 37 | 14 | Feeding | Feeder/Feeding | Avicel PD4 Communication error - Process Stopped. Acknowledged and restarted (AT) MgSt incompete refill- top up was full, but material was not filling the refill bucket. Knocking the side of the hopper promoted the materialto flow into the refill. (AT)
20:00:00 | 41 | 14 | Feeding | Feeder/Feeding | Avicel Refill not complete - Top up seemed full but material was not being delivered to the feeder. (AT)
22:30:00 | 46 | 14 | Feeding | Feeder/Feeding | Avicel PD4 Communication error - Process Stopped. Acknowledged and restarted (AT)
23:30:00 | 48 | 14 | Feeding | Feeder/Feeding | Pit Stop - Vacuum B1 feeder manifold, noticed PD1 had a disturbance due to material build up at outlet into B1 (AG)
02:00:00 | 5 | 14 | Adjustment | Adjustment | Press check
03:30:00 | 8 | 14 | Electronic Communication | Electronic Communication | Avicel PD4
05:30:00 | 12 | 14 | Electronic Communication | Electronic Communication | Avicel PD4
06:30:00 | 14 | 14 | Electronic Communication | Electronic Communication | Avicel PD4
07:30:00 | 16 | 14 | Adjustment | Adjustment | HMI reset
10:00:00 | 21 | 14 | Cleaning | Cleaning | Pit stop
12:30:00 | 26 | 14 | Electronic Communication | Electronic Communication | Avicel PD4
13:00:00 | 27 | 14 | Electronic Communication | Electronic Communication | Lactose PD2
17:30:00 | 36 | 14 | Cleaning | Cleaning | Feeder outlets in blender 1 entrance
18:00:00 | 37 | 14 | Electronic Communication | Electronic Communication | Avicel PD4
22:30:00 | 46 | 14 | Electronic Communication | Electronic Communication | Avicel PD4
23:30:00 | 48 | 14 | Cleaning | Cleaning | Pit stop (Feeder Manifold)
00:30:00 | 2 | 15 | Feeding | Feeder/Feeding | Crosscarm PD5 Communication error - Process Stopped. Acknowledged and restarted (AT)
01:30:00 | 4 | 15 | Feeding | Feeder/Feeding | Avicel PD4 Communication error - Process Stopped. Upon restart did not acknowledge the alarm and the system alarmed and stopped due to "mass flow stabilization failure"Acknowledged and restarted (AG)
02:00:00 | 5 | 15 | Feeding | Feeder/Feeding | Avicel PD2 Communication error - Process Stopped. Acknowledged and restarted (AG)
03:30:00 | 8 | 15 | Feeding | Feeder/Feeding | Pit Stop - Vacuum B1 & B2 feeder Manifolds. (AG)
05:00:00 | 11 | 15 | Feeding | Feeder/Feeding | Pit Stop - Vacuum B1 & B2 feeder Manifolds. Prior to pit stop it was noticed that PD1 was showing disturbances. Pulled back feeder and saw there was no bridging, but powder beneath the feeder barren and the manifold. (AG)
06:00:00 | 13 | 15 | Feeding | Feeder/Feeding | Crosscarm PD5 Communication error - Process Stopped. Acknowledged and restarted (AT)
06:30:00 | 14 | 15 | Feeding | Feeder/Feeding | Totalizer info lost for entire campaign - due to software glitch on the lab CDC. Campaign totals restarted and reset to zero. Feeders stopped at 1048576.000g at slightly diferent times. Progress can still be traced through Mag St Total and or qty API dispensed. This issue is being worked on for the Cramlington system. (PO)
06:30:00 | 14 | 15 | Blending | Blending | Totalizer info lost for entire campaign - due to software glitch on the lab CDC. Campaign totals restarted and reset to zero. Feeders stopped at 1048576.000g at slightly diferent times. Progress can still be traced through Mag St Total and or qty API dispensed. This issue is being worked on for the Cramlington system. (PO)
06:30:00 | 14 | 15 | Compression | Compression | Totalizer info lost for entire campaign - due to software glitch on the lab CDC. Campaign totals restarted and reset to zero. Feeders stopped at 1048576.000g at slightly diferent times. Progress can still be traced through Mag St Total and or qty API dispensed. This issue is being worked on for the Cramlington system. (PO)
06:30:00 | 14 | 15 | RTD/PAT | RTD/PAT | Totalizer info lost for entire campaign - due to software glitch on the lab CDC. Campaign totals restarted and reset to zero. Feeders stopped at 1048576.000g at slightly diferent times. Progress can still be traced through Mag St Total and or qty API dispensed. This issue is being worked on for the Cramlington system. (PO)
06:30:00 | 14 | 15 | Quality | Quality | Totalizer info lost for entire campaign - due to software glitch on the lab CDC. Campaign totals restarted and reset to zero. Feeders stopped at 1048576.000g at slightly diferent times. Progress can still be traced through Mag St Total and or qty API dispensed. This issue is being worked on for the Cramlington system. (PO)
10:00:00 | 21 | 15 | Feeding | Feeder/Feeding | Pit Stop - Vacuum feeders (KM)
10:00:00 | 21 | 15 | Compression | Compression | Pit Stop - Vacuum ECM
10:30:00 | 22 | 15 | Feeding | Feeder/Feeding | New Lot of Avicel in PD4 (Lot 71732C)- Observed change step change of feed factor (PO)
11:30:00 | 24 | 15 | Feeding | Feeder/Feeding | Crosscarm PD5 Communication error - Process Stopped. Acknowledged and restarted (PO) Avicel PD4 Communication error - Process Stopped. Acknowledged and restarted-(KM) NOTE:Copper connections changed to gold on the MSD system, so do not expect the same issues) (PO)
14:30:00 | 30 | 15 | Feeding | Feeder/Feeding | Lactose PD2 Communication error - Process Stopped. Acknowledged and restarted (AT)
17:30:00 | 36 | 15 | Feeding | Feeder/Feeding | PD3 Drift of screw speed and feed factor - Paused the process to clean the feeder manifold of B1. After restart, an accidental disturbance during cleaning resulted in PD4 and PD5 thinking it was empty and refilled and overfilled. Process paused. Excess had tp be vacuumed. (AT)
18:00:00 | 37 | 15 | RTD/PAT | RTD/PAT | RTD Spike after restart- Similar to previous Spike after restart, there is no evidence it is real and related to a software glitch (AT)
19:00:00 | 39 | 15 | Feeding | Feeder/Feeding | Crosscarm PD5 Vacuum cycle time -Level sensor in the top up was not being triggered after a draw from the bulk, suggesting more material needed to be vacuumed to trigger the level sensor. Increased time to 45 seconds. (AT)
21:30:00 | 44 | 15 | Feeding | Feeder/Feeding | PD3 Drift of screw speed and feed factor - Attempted to brush off material from end of feeder barrel without pausing. (AT)
22:30:00 | 46 | 15 | Feeding | Feeder/Feeding | Avicel PD2 Communication error - Process Stopped. Acknowledged and restarted (AG)
00:30:00 | 2 | 15 | Electronic Communication | Electronic Communication | Crosscarm PD5
01:30:00 | 4 | 15 | Electronic Communication | Electronic Communication | Avicel PD4
02:00:00 | 5 | 15 | Electronic Communication | Electronic Communication | Lactose PD2
03:30:00 | 8 | 15 | Cleaning | Cleaning | Feeder manifolds
05:00:00 | 11 | 15 | Cleaning | Cleaning | Feder Manifolds
06:00:00 | 13 | 15 | Electronic Communication | Electronic Communication | Crosscarm PD5
10:00:00 | 21 | 15 | Cleaning | Cleaning | Pit stop
10:30:00 | 22 | 15 | Feeder | Feeder/Feeding | Avicel PD4
11:30:00 | 24 | 15 | Electronic Communication | Electronic Communication | Avicel PD4 & Crosscarm PD5
14:30:00 | 30 | 15 | Electronic Communication | Electronic Communication | Lactose PD2
17:30:00 | 36 | 15 | Cleaning | Cleaning | B1 Manifold
17:30:00 | 36 | 15 | Feeder | Feeder/Feeding | APAP
21:30:00 | 44 | 15 | Feeder | Feeder/Feeding | APAP Screwspeed
22:30:00 | 46 | 15 | Electronic Communication | Electronic Communication | Avicel
00:00:00 | 1 | 16 | Feeding | Feeder/Feeding | Pit Stop - Vacuum B1 & B2 inlet port (AG)
00:30:00 | 2 | 16 | Feeding | Feeder/Feeding | Feeder Overfilled- After pitstop feeder unstable massflow folowed the overfill. (AG)
00:30:00 | 2 | 16 | Compression | Compression | Press not starting- Door sensor found loose and taped. Isssue resolved Process started (AG)
00:30:00 | 2 | 16 | Quality | Quality | Blend Potency OOS- after resuming from pit stop OOS occurred. Same issue seen 2 oher instances. (AG)
07:00:00 | 15 | 16 | Feeding | Feeder/Feeding | Avicel PD2 Communication error - Process Stopped. Acknowledged and restarted (PO)
07:00:00 | 15 | 16 | Blending | Blending | Throughput change to 55 kg/hr
09:00:00 | 19 | 16 | Compression | Compression | Compression Force Compensator - Read/Write difference. Happened 3 consecutive times. Manual change of setpoint fixed the issue. -issue resolved(KM)
10:00:00 | 21 | 16 | Feeding | Feeder/Feeding | Pit Stop - Vacuum B1 & B2 inlet port (AT)
10:00:00 | 21 | 16 | Compression | Compression | Pit Stop - Vacuum the ECM (AT)
13:30:00 | 28 | 16 | Feeding | Feeder/Feeding | Avicel PD4 Communication error - Process Stopped. Acknowledged and restarted (AT)
15:30:00 | 32 | 16 | Feeding | Feeder/Feeding | Avicel PD2 Communication error - Process Stopped. Acknowledged and restarted (AT)
16:30:00 | 34 | 16 | Feeding | Feeder/Feeding | Lactose Refill failing- Over the period of 16:12 - 16:39 the lacotse refill was empty and material not getting into the feeder. This resulted in a few short stops, which the system automatically started again one one of them. Possible blinding of the top up level sensor, knocked the side of the hopper and then restarted the process(AT)
19:30:00 | 40 | 16 | Feeding | Feeder/Feeding | Avicel PD1 Communication error - Process Stopped. Acknowledged and restarted (AT)
23:00:00 | 47 | 16 | Feeding | Feeder/Feeding | Lactose PD2 Communication error - Process Stopped. Acknowledged and restarted (AG)
00:00:00 | 1 | 16 | Cleaning | Cleaning | B1 & B2
00:30:00 | 2 | 16 | RTD | RTD/PAT | Drift after stop
07:00:00 | 15 | 16 | Electronic Communication | Electronic Communication | Avcicel PD2
10:00:00 | 21 | 16 | Cleaning | Cleaning | Pit Stop
13:30:00 | 28 | 16 | Electronic Communication | Electronic Communication | Avcicel PD4
15:30:00 | 32 | 16 | Electronic Communication | Electronic Communication | Avicel PD2 Communication error - Process Stopped. Acknowledged and restarted (AT)
16:30:00 | 34 | 16 | Feeders | Feeder/Feeding | Lactose Refill Failure
19:30:00 | 40 | 16 | Electronic Communication | Electronic Communication | Avicel PD1
23:00:00 | 47 | 16 | Electronic Communication | Electronic Communication | Lactose PD 2
02:30:00 | 6 | 17 | Feeding | Feeder/Feeding | Avicel PD4 Communication error - Process Stopped. Acknowledged and restarted (AG)
04:30:00 | 10 | 17 | Feeding | Feeder/Feeding | Crosscarm PD5 Communication error - Process Stopped. Acknowledged and restarted (AG)
06:30:00 | 14 | 17 | Feeding | Feeder/Feeding | Avicel PD4 Communication error - Process Stopped. Acknowledged and restarted (KM) Crosscarm PD5 Communication error - Process Stopped. Acknowledged and restarted (KM)
10:00:00 | 21 | 17 | Feeding | Feeder/Feeding | Avicel PD2 Communication error - Process Stopped. Acknowledged and restarted (AG)
11:00:00 | 23 | 17 | Feeding | Feeder/Feeding | Batch Complete
11:30:00 | 24 | 17 | Feeding | Feeder/Feeding | LHP found to have Broken seal
02:30:00 | 6 | 17 | Electronic Communication | Electronic Communication | Avicel PD4
04:30:00 | 10 | 17 | Electronic Communication | Electronic Communication | Crosscarm PD5
06:30:00 | 14 | 17 | Electronic Communication | Electronic Communication | Avicel PD4/Crosscarm PD5
10:00:00 | 21 | 17 | Electronic Communication | Electronic Communication | Avicel PD2

## Failure Pivot
Row Labels | Count of Observations:
Adjustment | 5
Blending | 4
Cleaning | 13
Compression | 11
Electronic Communication | 29
Feeder/Feeding | 77
NIR | 2
Quality | 11
RTD/PAT | 20
Tablets | 1
Grand Total | 173

## Feeder Failure
Details for Count of Observations: - Group: Feeder/Feeding
Observations: | Time Index | Date | Operation | Group | note
11:30:00 | 24 | 17 | Feeding | Feeder/Feeding | LHP found to have Broken seal
11:00:00 | 23 | 17 | Feeding | Feeder/Feeding | Batch Complete
10:00:00 | 21 | 17 | Feeding | Feeder/Feeding | Avicel PD2 Communication error - Process Stopped. Acknowledged and restarted (AG)
10:00:00 | 4 | 12 | Feeding | Feeder/Feeding | Avicel PD4 - Communnication alarm resulted in system stop.Same communication error from previous day. System reset and restarted.(PO)
06:30:00 | 14 | 17 | Feeding | Feeder/Feeding | Avicel PD4 Communication error - Process Stopped. Acknowledged and restarted (KM) Crosscarm PD5 Communication error - Process Stopped. Acknowledged and restarted (KM)
04:30:00 | 10 | 17 | Feeding | Feeder/Feeding | Crosscarm PD5 Communication error - Process Stopped. Acknowledged and restarted (AG)
02:30:00 | 6 | 17 | Feeding | Feeder/Feeding | Avicel PD4 Communication error - Process Stopped. Acknowledged and restarted (AG)
13:30:00 | 11 | 12 | Feeding | Feeder/Feeding | Avicel PD4 - Vacuum hopper ran empty due to void in bulk created by vacuum wand. Poor flow of material did not fill void. Process Stopped. Redistributed material in drum and restart system- issue resolved- (KM)
14:30:00 | 13 | 12 | Feeding | Feeder/Feeding | Avicel PD4 - Communnication alarm resulted in process stop.Same communication error from previous day. System reset and restarted.(PO)
16:30:00 | 34 | 16 | Feeders | Feeder/Feeding | Lactose Refill Failure
15:00:00 | 14 | 12 | Feeding | Feeder/Feeding | Avicel PD4& PD1- Vacuum hopper ran empty due to void in bulk created by vacuum wand. Poor flow of material did not fill void. Process stopped. Root cause unknown for PD1 (possible blinding of the sensor in the hopper).Redistributed material in drum and restart system- issue resolved- (AT)
23:00:00 | 47 | 16 | Feeding | Feeder/Feeding | Lactose PD2 Communication error - Process Stopped. Acknowledged and restarted (AG)
19:30:00 | 40 | 16 | Feeding | Feeder/Feeding | Avicel PD1 Communication error - Process Stopped. Acknowledged and restarted (AT)
15:30:00 | 15 | 12 | Feeding | Feeder/Feeding | Material buildup Mag St PD7 - Noticed some material buildup on outlet of PD7. This may be due to airflow having no where to go from blender 2 and resulting I dust kicking back up towards the feeder. (AT)
16:00:00 | 16 | 12 | Feeding | Feeder/Feeding | APAP Feeder Motor speed- Noticed that there was a disturbance registered by RTD. The screw speed drifted to 9000 rpm, then drifted back to normal range (~6500 rpm for 235:1 GR). Paused Run, decision was made to swap out motor for a 63:1. Wet clean was also performed to remove hardened material from the tip of the screws. Restarted Run. Resulting motor speed is now ~1500. Motor current error occured. wet cleaned screws and barrel, then restarted and process ran fine for a few minutes until motor error occured again. Screen was changed from 2mm to 8 mm after noticing material was getting clogged in the 2mm screen.(AT)
19:00:00 | 22 | 12 | Feeding | Feeder/Feeding | APAP feeder disturbance (PD3)- Feeder disturbance resulted in diversion event a the press. It was determined that the wrong parameters were uploaded to the feeder after restarting because the CDC recipes that were loaded were not in memory. After correcting the parameters the feeder regained control and process began to make good tablets again.- issue resolved (AT)
16:30:00 | 34 | 16 | Feeding | Feeder/Feeding | Lactose Refill failing- Over the period of 16:12 - 16:39 the lacotse refill was empty and material not getting into the feeder. This resulted in a few short stops, which the system automatically started again one one of them. Possible blinding of the top up level sensor, knocked the side of the hopper and then restarted the process(AT)
15:30:00 | 32 | 16 | Feeding | Feeder/Feeding | Avicel PD2 Communication error - Process Stopped. Acknowledged and restarted (AT)
13:30:00 | 28 | 16 | Feeding | Feeder/Feeding | Avicel PD4 Communication error - Process Stopped. Acknowledged and restarted (AT)
10:00:00 | 21 | 16 | Feeding | Feeder/Feeding | Pit Stop - Vacuum B1 & B2 inlet port (AT)
14:30:00 | 13 | 12 | Feeders | Feeder/Feeding | Avicel PD4 Bulk
07:00:00 | 15 | 16 | Feeding | Feeder/Feeding | Avicel PD2 Communication error - Process Stopped. Acknowledged and restarted (PO)
16:00:00 | 16 | 12 | Feeders | Feeder/Feeding | Avicel PD4 and PD1 Bulk
00:30:00 | 2 | 16 | Feeding | Feeder/Feeding | Feeder Overfilled- After pitstop feeder unstable massflow folowed the overfill. (AG)
00:00:00 | 1 | 16 | Feeding | Feeder/Feeding | Pit Stop - Vacuum B1 & B2 inlet port (AG)
17:00:00 | 18 | 12 | Feeder | Feeder/Feeding | APAP
21:30:00 | 44 | 15 | Feeder | Feeder/Feeding | APAP Screwspeed
00:00:00 | 1 | 13 | Feeding | Feeder/Feeding | Feeder Manifold Dedusting - System paused to remove excess buildup from feeder outlets- Restarted at 00:24hrs (AG)
17:30:00 | 36 | 15 | Feeder | Feeder/Feeding | APAP
10:30:00 | 22 | 15 | Feeder | Feeder/Feeding | Avicel PD4
22:30:00 | 46 | 15 | Feeding | Feeder/Feeding | Avicel PD2 Communication error - Process Stopped. Acknowledged and restarted (AG)
04:30:00 | 10 | 13 | Feeding | Feeder/Feeding | Excess powder builup in feeder manifold - APAP feeder (PD3) mesh was changed back to 2 mm to reduce buildup that was occuring from use of 8 mm mesh. This resulted in current alarm with system stop as previously oserved. It was determined that the the new Gear ratio does not have the torque required to overcome the back pressure created by the screen and hence the current was too high. Continued operating near the upper limit of current- (SA)
05:00:00 | 11 | 13 | Feeding | Feeder/Feeding | APAP (PD3) current alarm - System Stop. Went back to 8mm mesh. Current back to normal level-issue resolved (SA)
21:30:00 | 44 | 15 | Feeding | Feeder/Feeding | PD3 Drift of screw speed and feed factor - Attempted to brush off material from end of feeder barrel without pausing. (AT)
19:00:00 | 39 | 15 | Feeding | Feeder/Feeding | Crosscarm PD5 Vacuum cycle time -Level sensor in the top up was not being triggered after a draw from the bulk, suggesting more material needed to be vacuumed to trigger the level sensor. Increased time to 45 seconds. (AT)
10:00:00 | 21 | 13 | Feeding | Feeder/Feeding | Pit stop (Cleaned feeder barrel) - Powder buildup cleared -(PO)
17:30:00 | 36 | 15 | Feeding | Feeder/Feeding | PD3 Drift of screw speed and feed factor - Paused the process to clean the feeder manifold of B1. After restart, an accidental disturbance during cleaning resulted in PD4 and PD5 thinking it was empty and refilled and overfilled. Process paused. Excess had tp be vacuumed. (AT)
14:30:00 | 30 | 15 | Feeding | Feeder/Feeding | Lactose PD2 Communication error - Process Stopped. Acknowledged and restarted (AT)
11:30:00 | 24 | 15 | Feeding | Feeder/Feeding | Crosscarm PD5 Communication error - Process Stopped. Acknowledged and restarted (PO) Avicel PD4 Communication error - Process Stopped. Acknowledged and restarted-(KM) NOTE:Copper connections changed to gold on the MSD system, so do not expect the same issues) (PO)
13:30:00 | 28 | 13 | Feeding | Feeder/Feeding | Crosscarm feeder (PD5)- communication error ( same as prior communication error) Feeder reset and system restart (AT)
15:00:00 | 31 | 13 | Feeding | Feeder/Feeding | Avicel feeder (PD1)- communication error ( same as prior communication error) Feeder reset and system restart (AT)
16:30:00 | 34 | 13 | Feeding | Feeder/Feeding | Feeder barrel cleaning- Manifold into blender 1 was cleaned to ensure no bridging. Accidentally brushed feeer barrel and triggered disturbance (AT)
10:30:00 | 22 | 15 | Feeding | Feeder/Feeding | New Lot of Avicel in PD4 (Lot 71732C)- Observed change step change of feed factor (PO)
10:00:00 | 21 | 15 | Feeding | Feeder/Feeding | Pit Stop - Vacuum feeders (KM)
06:30:00 | 14 | 15 | Feeding | Feeder/Feeding | Totalizer info lost for entire campaign - due to software glitch on the lab CDC. Campaign totals restarted and reset to zero. Feeders stopped at 1048576.000g at slightly diferent times. Progress can still be traced through Mag St Total and or qty API dispensed. This issue is being worked on for the Cramlington system. (PO)
18:30:00 | 38 | 13 | Feeding | Feeder/Feeding | Lactose feeder (PD1)- communication error ( same as prior communication error) Feeder reset and system restart (AT)
19:00:00 | 39 | 13 | Feeding | Feeder/Feeding | Crosscarm PD4 - Vacuum hopper ran empty due to void in bulk created by vacuum wand. Poor flow of material did not fill void. Redistributed material in drum and restart system- issue resolved- (AT)
21:00:00 | 43 | 13 | Feeding | Feeder/Feeding | Mag St feeder cleaning - Noticed feeder was remaining in volumeric modefor extended aount of time after refill. Paused the process to vacuum the buildup around feeder outlet. Restarted system returned to gravimetric operation- issue resolved (AT)
23:30:00 | 48 | 13 | Feeding | Feeder/Feeding | APAP Feeder Stopped - Tablets Rejected for low potency until back into specification. Apparently the feeder massflow dipped to -8 kg/hr with not change in screw speed.(AG)
06:00:00 | 13 | 15 | Feeding | Feeder/Feeding | Crosscarm PD5 Communication error - Process Stopped. Acknowledged and restarted (AT)
05:00:00 | 11 | 15 | Feeding | Feeder/Feeding | Pit Stop - Vacuum B1 & B2 feeder Manifolds. Prior to pit stop it was noticed that PD1 was showing disturbances. Pulled back feeder and saw there was no bridging, but powder beneath the feeder barren and the manifold. (AG)
03:30:00 | 8 | 15 | Feeding | Feeder/Feeding | Pit Stop - Vacuum B1 & B2 feeder Manifolds. (AG)
02:00:00 | 5 | 15 | Feeding | Feeder/Feeding | Avicel PD2 Communication error - Process Stopped. Acknowledged and restarted (AG)
04:30:00 | 10 | 13 | Feeders | Feeder/Feeding | APAP
01:30:00 | 4 | 15 | Feeding | Feeder/Feeding | Avicel PD4 Communication error - Process Stopped. Upon restart did not acknowledge the alarm and the system alarmed and stopped due to "mass flow stabilization failure"Acknowledged and restarted (AG)
05:00:00 | 11 | 13 | Feeders | Feeder/Feeding | APAP
08:00:00 | 17 | 13 | Feeders | Feeder/Feeding | verify any stops
09:30:00 | 20 | 13 | Feeders | Feeder/Feeding | verify any stops
00:30:00 | 2 | 15 | Feeding | Feeder/Feeding | Crosscarm PD5 Communication error - Process Stopped. Acknowledged and restarted (AT)
10:30:00 | 22 | 13 | Feeders | Feeder/Feeding | verify any stops
23:30:00 | 48 | 14 | Feeding | Feeder/Feeding | Pit Stop - Vacuum B1 feeder manifold, noticed PD1 had a disturbance due to material build up at outlet into B1 (AG)
22:30:00 | 46 | 14 | Feeding | Feeder/Feeding | Avicel PD4 Communication error - Process Stopped. Acknowledged and restarted (AT)
20:00:00 | 41 | 14 | Feeding | Feeder/Feeding | Avicel Refill not complete - Top up seemed full but material was not being delivered to the feeder. (AT)
16:30:00 | 34 | 13 | Feeder | Feeder/Feeding | Rejection
18:00:00 | 37 | 14 | Feeding | Feeder/Feeding | Avicel PD4 Communication error - Process Stopped. Acknowledged and restarted (AT) MgSt incompete refill- top up was full, but material was not filling the refill bucket. Knocking the side of the hopper promoted the materialto flow into the refill. (AT)
17:30:00 | 36 | 14 | Feeding | Feeder/Feeding | Feeder manifold dedusting - Process Paused to clean the manifold into B1. Some bridging observed btwn PD3 & PD4 (AT)
13:00:00 | 27 | 14 | Feeding | Feeder/Feeding | Lactose PD2 Communication error - Process Stopped. Acknowledged and restarted (AG)
12:30:00 | 26 | 14 | Feeding | Feeder/Feeding | Avicel PD4 Communication error - Process Stopped. Acknowledged and restarted (AG)
10:00:00 | 21 | 14 | Feeding | Feeder/Feeding | Pit Stop - Vacuum feeder barrels, API bellows btwn top and feeder. (KM)
21:00:00 | 43 | 13 | Feeder | Feeder/Feeding | Mgst
23:30:00 | 48 | 13 | Feeder | Feeder/Feeding | APAP
08:00:00 | 17 | 14 | Feeding | Feeder/Feeding | Increase throuhput - from 50 kg/hr to 55 kg/hr and press speed from 53 RPM to 58 RPM. Changes were made in manual as the system does not allow manual changes within a campaign.
07:30:00 | 16 | 14 | Feeding | Feeder/Feeding | HMI running too slow - System paused and restarted
02:00:00 | 5 | 14 | Feeding | Feeder/Feeding | Lactose Refill failing- 3 x Over the period of 20 min the lacotse refill was empty and material not getting into the feeder. This resulted in a few short stops, which the system automatically started again. Possible blinding of the top up level sensor, knocked the side of the hopper and then restarted the process(AT)
06:30:00 | 14 | 14 | Feeding | Feeder/Feeding | Avicel PD4 Communication error - Process Paused. Acknowledged and restarted (AG)
03:30:00 | 8 | 14 | Feeding | Feeder/Feeding | Avicel PD4 Communication error - Process stopped. Acknowledged and restarted (AG)
05:30:00 | 12 | 14 | Feeding | Feeder/Feeding | Avicel PD4 Communication error - Process Paused. Acknowledged and restarted (AG)

## Electronic Communication Failur
Details for Count of Observations: - Group: Electronic Communication
Observations: | Time Index | Date | Operation | Group | note
10:00:00 | 21 | 17 | Electronic Communication | Electronic Communication | Avicel PD2
06:30:00 | 14 | 17 | Electronic Communication | Electronic Communication | Avicel PD4/Crosscarm PD5
04:30:00 | 10 | 17 | Electronic Communication | Electronic Communication | Crosscarm PD5
02:30:00 | 6 | 17 | Electronic Communication | Electronic Communication | Avicel PD4
23:00:00 | 47 | 16 | Electronic Communication | Electronic Communication | Lactose PD 2
19:30:00 | 40 | 16 | Electronic Communication | Electronic Communication | Avicel PD1
15:30:00 | 32 | 16 | Electronic Communication | Electronic Communication | Avicel PD2 Communication error - Process Stopped. Acknowledged and restarted (AT)
13:30:00 | 28 | 16 | Electronic Communication | Electronic Communication | Avcicel PD4
07:00:00 | 15 | 16 | Electronic Communication | Electronic Communication | Avcicel PD2
22:30:00 | 46 | 15 | Electronic Communication | Electronic Communication | Avicel
14:30:00 | 30 | 15 | Electronic Communication | Electronic Communication | Lactose PD2
11:30:00 | 24 | 15 | Electronic Communication | Electronic Communication | Avicel PD4 & Crosscarm PD5
06:00:00 | 13 | 15 | Electronic Communication | Electronic Communication | Crosscarm PD5
02:00:00 | 5 | 15 | Electronic Communication | Electronic Communication | Lactose PD2
01:30:00 | 4 | 15 | Electronic Communication | Electronic Communication | Avicel PD4
00:30:00 | 2 | 15 | Electronic Communication | Electronic Communication | Crosscarm PD5
22:30:00 | 46 | 14 | Electronic Communication | Electronic Communication | Avicel PD4
11:00:00 | 6 | 12 | Electronic Communication | Electronic Communication | Avicel
18:00:00 | 37 | 14 | Electronic Communication | Electronic Communication | Avicel PD4
13:00:00 | 27 | 14 | Electronic Communication | Electronic Communication | Lactose PD2
12:30:00 | 26 | 14 | Electronic Communication | Electronic Communication | Avicel PD4
15:30:00 | 15 | 12 | Electronic Communication | Electronic Communication | Avicel PD4
06:30:00 | 14 | 14 | Electronic Communication | Electronic Communication | Avicel PD4
05:30:00 | 12 | 14 | Electronic Communication | Electronic Communication | Avicel PD4
03:30:00 | 8 | 14 | Electronic Communication | Electronic Communication | Avicel PD4
19:00:00 | 39 | 13 | Electronic Communication | Electronic Communication | AcDiSol PD5
18:30:00 | 38 | 13 | Electronic Communication | Electronic Communication | Lactose PD1
15:00:00 | 31 | 13 | Electronic Communication | Electronic Communication | Avicel PD1
13:30:00 | 28 | 13 | Electronic Communication | Electronic Communication | crosscarm PD5

## Group Reference Table
Reference Table
Logbook Label | New Label
RTD/PAT | RTD/PAT
Quality | Quality
Feeding | Feeder/Feeding
RTD/PAT | RTD/PAT
Electronic Communication | Electronic Communication
NIR | NIR
Feeders | Feeder/Feeding
tablets | Tablets
Adjustment | Adjustment
Feeder | Feeder/Feeding
RTD | RTD/PAT
Compression | Compression
Cleaning | Cleaning
PAT Error/adjustment | RTD/PAT
Blending | Blending