## CPP
Observations: | Time Index | Feeding | Blending | Compression | RTD/PAT | Quality
8:30 | 1 |  |  |  | Blend NIR - Concentration predicting closer to 10% (previous day closer to 11%). Batch was stopped and NIR reject limts changes to reflect new target (+/- 10%) (KM) | Run Start - 8:13 AM - Batch Ref = 20180112_8h7m (PO)
9:00 | 2 |  |  |  |  | Run restart - 8:43 AM - Batch Ref: 20180112-8h37m using new blend NIR limits (PO)
9:30 | 3
10:00 | 4 | Avicel PD4 - Communnication alarm resulted in system stop.Same communication error from previous day. System reset and restarted.(PO)
10:30 | 5
11:00 | 6
11:30 | 7 |  |  |  | Blend NIR - Spike in prediction coincides with the scraping of the probe. Also an avicel drum change was made. Evaluate if shift coincides with Drum change.(PO)
12:00 | 8
12:30 | 9 |  |  |  | Blend NIR - noticable peak in Api concentration- Evaluate if due to buildup of PAI on outlet of screw feeder (PD3) and then falling into feeder manifold- not confirmed (PO)
13:00 | 10 |  |  |  | Blend NIR - appearace of concentration drift from the start of campaign 10.4% to 10.7% over 45 min time period.Noticed that RTD and Api feeder do not reflect change. (PO)
13:30 | 11 | Avicel PD4 - Vacuum hopper ran empty due to void in bulk created by vacuum wand. Poor flow of material did not fill void. Process Stopped. Redistributed material in drum and restart system- issue resolved- (KM)
14:00 | 12
14:30 | 13 | Avicel PD4 - Communnication alarm resulted in process stop.Same communication error from previous day. System reset and restarted.(PO) |  |  | Ejection force high- System Paused but not evidenceof high ejection force. Restarted, no further issue. (AT)
15:00 | 14 | Avicel PD4 & PD1- Vacuum hopper ran empty due to void in bulk created by vacuum wand. Poor flow of material did not fill void. Process stopped. Root cause unknown for PD1 (possible blinding of the sensor in the hopper).Redistributed material in drum and restart system- issue resolved- (AT) |  |  | Tablet hardness trending high- compression force was reducing to compensate from 8.0 kp to 7.2 kp. New limits were rquired to be set for force to reflect change. (AT) | Blend NIR Step change- Attempted to update limits to reflect offset in prediction. Restarted SynTQ orchestration, which resulted in reinitialization and scraping the probe clean of powder. Blend NIR concentration took a step change down down to ~ 10.1 (AT)
15:30 | 15 | Material buildup Mag St PD7 - Noticed some material buildup on outlet of PD7. This may be due to airflow having no where to go from blender 2 and resulting I dust kicking back up towards the feeder. (AT)
16:00 | 16 | APAP Feeder Motor speed- Noticed that there was a disturbance registered by RTD. The screw speed drifted to 9000 rpm, then drifted back to normal range (~6500 rpm for 235:1 GR). Paused Run, decision was made to swap out motor for a 63:1. Wet clean was also performed to remove hardened material from the tip of the screws. Restarted Run. Resulting motor speed is now ~1500. Motor current error occured. wet cleaned screws and barrel, then restarted and process ran fine for a few minutes until motor error occured again. Screen was changed from 2mm to 8 mm after noticing material was getting clogged in the 2mm screen.(AT)
16:30 | 17
17:00 | 18
17:30 | 19
18:00 | 20
18:30 | 21
19:00 | 22 | APAP feeder disturbance (PD3)- Feeder disturbance resulted in diversion event a the press. It was determined that the wrong parameters were uploaded to the feeder after restarting because the CDC recipes that were loaded were not in memory. After correcting the parameters the feeder regained control and process began to make good tablets again.- issue resolved (AT) |  |  |  | Diversion Event by RTD- see notes on feeding column (AT)
19:30 | 23
20:00 | 24
20:30 | 25
21:00 | 26
21:30 | 27
22:00 | 28
22:30 | 29
23:00 | 30
23:30 | 31
Note on L2: [Threaded comment] Your version of Excel allows you to read this threaded comment; however, any edits to it will get removed if the file is opened in a newer version of Excel. Learn more: https://go.microsoft.com/fwlink/?linkid=870924 Comment: NIR stands for near-infrared spectroscopy. The NIR measurements are not included in our dataset.

## CQA
Time |  | Pauses |  | Stops |  |  | Drifts
Observations: | Time Index | Cleaning | Adjustment | Electronic Communication | PAT Error/adjustment | Feeders | Feeder | RTD | NIR | tablets
8:30 | 1
9:00 | 2
9:30 | 3
10:00 | 4
10:30 | 5
11:00 | 6 |  |  | Avicel
11:30 | 7
12:00 | 8
12:30 | 9 | [7 empty] | Blend
13:00 | 10
13:30 | 11 | [7 empty] | Blend
14:00 | 12
14:30 | 13 |  |  |  |  | Avicel PD4 Bulk
15:00 | 14
15:30 | 15 |  |  | Avicel PD4
16:00 | 16 |  |  |  |  | Avicel PD4 and PD1 Bulk |  |  |  | Hardness
16:30 | 17
17:00 | 18 |  | Swapped out motor and screen |  |  |  | APAP
17:30 | 19
18:00 | 20
18:30 | 21
19:00 | 22
19:30 | 23
20:00 | 24 | [6 empty] | Diversion
20:30 | 25
21:00 | 26
21:30 | 27
22:00 | 28
22:30 | 29
23:00 | 30
23:30 | 31